## Sheet1
1.Available thickness for all plate steel grades
| Steel grades |  |  |  | Available thickness
| CSC SCR TEN-2 |  |  |  | 6mm ~ 20mm
| SPV 450 TMCP |  |  |  | 6mm ~ 15mm
| SN400 C/490C |  |  |  | 16mm ~ 50mm
| A572 60/65 |  |  |  | 15mm ~ 50mm
| SAE1345 |  |  |  | 7.9mm ~ 50.8mm
| SXXC |  |  |  | 7.9mm ~ 65mm
| SM570 |  |  |  | 6mm ~ 80mm
| A36,SM490A,SM400A |  |  |  | 6mm ~ 90mm
A572/50,A709/50
| SS400 |  |  |  | 6mm ~ 125mm
| other grades |  |  |  | 6mm ~ 50.8mm
2.Available sizes
[16 empty] | Unit: |  | Thickness mm
Width mm
Length m
| Max. |  | Width | [14 empty] | Width |  | Max.
| Length |  | mm | [14 empty] | mm | Length
| m |  |  | 1524 | 1600 | 1701 | 1801 | 1901 | 2051 | 2201 | 2401 | 2601 | 2801 | 3001 | 3201 | 3401 | 3601 |  |  | m
|  |  |  | ︳ | ︳ | ︳ | ︳ | ︳ | ︳ | ︳ | ︳ | ︳ | ︳ | ︳ | ︳ | ︳ | ︳
| Thickness mm |  |  | 1599 | 1700 | 1800 | 1900 | 2050 | 2200 | 2400 | 2600 | 2800 | 3000 | 3200 | 3400 | 3600 | 3800 | Thickness mm
↑ | 6 | — | 6.99 | [12 empty] | Negotiation |  | 6 | — | 6.99 | ↑
∣ | 7 | — | 7.99 | [14 empty] | 7 | — | 7.99 | ∣
∣ | 8 | — | 8.99 | [14 empty] | 8 | — | 8.99 | ∣
∣ | 9 | — | 9.99 | [6 empty] | Maximum leggth for this area:18.5m | [7 empty] | 9 | — | 9.99 | ∣
∣ | 10 | — | 11.99 | [14 empty] | 10 | — | 11.99 | ∣
∣ | 12 | — | 13.99 | [14 empty] | 12 | — | 13.99 | ∣
∣ | 14 | — | 15.99 | [14 empty] | 14 | — | 15.99 | ∣
∣ | 16 | — | 17.99 | [14 empty] | 16 | — | 17.99 | ∣
∣ | 18 | — | 19.99 | [14 empty] | 18 | — | 19.99 | ∣
∣ | 20 | — | 21.99 | [14 empty] | 20 | — | 21.99 | ∣
∣ | 22 | — | 23.99 | [13 empty] | 17.7028 | 22 | — | 23.99 | ∣
∣ | 24 | — | 25.99 | [11 empty] | 18.23742 | 17.22898 | 16.32513 | 24 | — | 25.99 | ∣
Min | 26 | — | 27.99 | [10 empty] | 18.09334 | 16.91999 | 15.98361 | 15.14434 | 26 | — | 27.99 | Min
Lth | 28 | — | 29.99 | [9 empty] | 17.99052 | 16.87338 | 15.77828 | 14.90434 | 14.12105 | 28 | — | 29.99 | Lth
6 | 30 | — | 31.99 | [8 empty] | 18.0472 | 16.85325 | 15.80596 | 14.77932 | 13.96002 | 13.2257 | 30 | — | 31.99 | 6
m | 32 | — | 33.99 | [7 empty] | 18.2664 | 16.97352 | 15.84983 | 14.86415 | 13.89793 | 13.12684 | 12.43572 | 32 | — | 33.99 | m
∣ | 34 | — | 35.99 | 15.66009 | [6 empty] | 17.2402 | 16.01917 | 14.95792 | 14.02702 | 13.11449 | 12.38625 | 11.73354 | 34 | — | 35.99 | ∣
∣ | 36 | — | 37.99 | 14.82513 | [5 empty] | 17.66716 | 16.32206 | 15.1653 | 14.15993 | 13.27803 | 12.41354 | 11.72364 | 11.1053 | 36 | — | 37.99 | ∣
∣ | 38 | — | 39.99 | 14.07369 |  |  |  |  | 18.27791 | 16.77358 | 15.49575 | 14.39685 | 13.44175 | 12.60396 | 11.80558 | 11.14893 | 10.56039 | 38 | — | 39.99 | ∣
∣ | 40 | — | 41.99 | 13.39382 | 18.53824 |  | 17.9253 |  | 17.3978 | 15.96512 | 14.74815 | 13.70159 | 12.79199 | 11.99411 | 11.23375 | 10.60837 | 10.04786 | 40 | — | 41.99 | ∣
∣ | 42 | — | 43.99 | 18.77745 | 17.68631 | 18.0331 | 17.10123 | 17.79378 | 16.59772 | 15.23017 | 14.06854 | 13.06956 | 12.20131 | 11.4397 | 10.71391 | 10.11697 | 9.581946 | 42 | — | 43.99 | ∣
∣ | 44 | — | 45.99 | 17.95217 | 16.90848 | 17.24018 | 16.34884 | 17.01128 | 15.86723 | 14.55915 | 13.44803 | 12.4925 | 11.662 | 10.93352 | 10.23929 | 9.66831 | 9.156551 | 44 | — | 45.99 | ∣
∣ | 46 | — | 47.99 | 17.19567 | 16.19548 | 16.51336 | 15.65916 | 16.29399 | 15.19762 | 13.94406 | 12.87924 | 11.96353 | 11.16765 | 10.46953 | 9.804229 | 9.257045 | 8.766614 | 46 | — | 47.99 | ∣
∣ | 48 | — | 50.08 | 16.46969 | 15.51124 | 15.81585 | 14.99731 | 15.60564 | 14.55503 | 13.35378 | 12.33341 | 11.45591 | 10.69324 | 10.02425 | 9.38672 | 8.862372 | 8.392408 | 48 | — | 50.08 | ∣
∣ | 50.81 | — | 51.99 | 15.85728 | 14.93404 | 15.22747 | 14.43899 | 15.02498 | 14.01296 | 12.85584 | 11.87296 | 11.02769 | 10.29305 | 9.648635 | 9.034525 | 8.52944 | 8.116419 | 50.81 | — | 51.99 | ∣
∣ | 52 | — | 53.99 | 15.26246 | 14.37342 | 14.65597 | 13.89671 | 14.46098 | 13.48645 | 12.37221 | 11.42573 | 10.61178 | 9.904345 | 9.283803 | 8.692442 | 8.206068 | 7.770139 | 52 | — | 53.99 | ∣
∣ | 54 | — | 55.99 | 14.71013 | 13.85285 | 14.12531 | 13.39316 | 13.93728 | 12.99757 | 11.92312 | 11.01045 | 10.22557 | 9.543411 | 8.945036 | 8.374798 | 7.905797 | 7.48544 | 54 | — | 55.99 | ∣
∣ | 56 | — | 57.99 | 14.1959 | 13.36818 | 13.63125 | 12.92435 | 13.44971 | 12.5424 | 11.50501 | 10.62381 | 9.866009 | 9.207373 | 8.629635 | 8.079065 | 7.626239 | 7.220379 | 56 | — | 57.99 | ∣
↓ | 58 | — | 59.99 | 13.71595 | 12.91583 | 13.17013 | 12.4868 | 12.99464 | 12.11758 | 11.11478 | 10.26296 | 9.530419 | 8.893742 | 8.335265 | 7.80305 | 7.365321 | 6.972992 | 58 | — | 59.99 | ↓
↑ | 60 | — | 61.99 | 13.26698 | 12.49267 | 12.73876 | 12.07748 | 12.56894 | 11.72018 | 10.74972 | 9.92539 | 9.216484 | 8.600348 | 8.059889 | 7.544845 | 7.121239 | 6.741568 | 60 | — | 61.99 | ↑
∣ | 62 | — | 63.99 | 12.84607 | 12.09597 | 12.33436 | 11.69375 | 12.16985 | 11.34761 | 10.40749 | 9.608922 | 8.922173 | 8.325294 | 7.801728 | 7.302781 | 6.892414 | 6.52461 | 62 | — | 63.99 | ∣
∣ | 64 | — | 65.99 | 12.45068 | 11.7233 | 11.95448 | 11.33328 | 11.79495 | 10.99763 | 10.086 | 9.311637 | 8.645702 | 8.066913 | 7.559214 | 7.07539 | 6.67746 | 6.352063 | 64 | — | 65.99 | ∣
∣ | 66 | — | 67.99 | 12.07854 | 11.37257 | 11.59694 | 10.99402 | 11.4421 | 10.66824 | 9.78343 | 9.031842 | 8.385496 | 7.823732 | 7.330969 | 6.861376 | 6.475152 | 6.128987 | 66 | — | 67.99 | ∣
∣ | 68 | — | 69.99 | 11.72768 | 11.04188 | 11.25984 | 10.67414 | 11.10942 | 10.35768 | 9.498148 | 8.768037 | 8.140161 | 7.59445 | 7.115767 | 6.659594 | 6.284406 | 5.948133 | 68 | — | 69.99 | ∣
∣ | 70 | — | 71.99 | 11.39631 | 10.72956 | 10.94146 | 10.37204 | 10.79523 | 10.06437 | 9.228718 | 8.518891 | 7.908457 | 7.377907 | 6.912523 | 6.469023 | 6.104259 | 5.777327 | 70 | — | 71.99 | ∣
∣ | 72 | — | 73.99 | 11.08285 | 10.43412 | 10.6403 | 10.08627 | 10.49802 | 9.786913 | 8.973853 | 8.283213 | 7.68928 | 7.173072 | 6.720267 | 6.288755 | 5.93385 | 5.643636 | 72 | — | 73.99 | ∣
∣ | 74 | — | 75.99 | 10.78589 | 10.15424 | 10.35499 | 9.815544 | 10.21646 | 9.524065 | 8.732404 | 8.059941 | 7.48164 | 6.979018 | 6.538131 | 6.117975 | 5.801043 | 5.46269 | 74 | — | 75.99 | ∣
Min | 76 | — | 77.99 | 10.50417 | 9.888715 | 10.08432 | 9.558702 | 9.949334 | 9.274698 | 8.503339 | 7.848121 | 7.28465 | 6.794917 | 6.365336 | 5.955955 | 5.619254 | 5.317474 | 76 | — | 77.99 | Min
Lth | 78 | — | 79.99 | 10.23653 | 9.636465 | 9.827177 | 9.314704 | 9.695569 | 9.037801 | 8.285728 | 7.646892 | 7.09751 | 6.620022 | 6.201182 | 5.802037 | 5.473754 | 5.17952 | 78 | — | 79.99 | Lth
4.5 | 80 | — | 81.99 | 9.98195 | 9.396522 | 9.582582 | 9.08261 | 9.454184 | 8.812461 | 8.078734 | 7.455482 | 6.9195 | 6.45366 | 6.045037 | 5.655628 | 5.335353 | 5.048296 | 80 | — | 81.99 | 4.5
m | 82 | — | 83.99 | 9.739494 | 9.168007 | 9.349636 | 8.861569 | 9.224295 | 8.597853 | 7.881598 | 7.273186 | 6.749968 | 6.29522 | 5.896328 | 5.516192 | 5.203543 | 4.923322 | 82 | — | 83.99 | m
∣ | 84 | — | 85 | 9.62139 | 9.056693 | 9.236164 | 8.753896 | 9.112312 | 8.493314 | 7.785569 | 7.184387 | 6.667386 | 6.218042 | 5.823889 | 5.44827 | 5.139336 | 4.862445 | 84 | — | 85 | ∣
∣ | 85.01 | — | 90 | 9.075757 | 8.542432 | 8.711932 | 8.256457 | 8.594962 | 8.010352 | 7.341926 | 6.774144 | 6.285865 | 5.861484 | 5.489228 | 5.134477 | 4.842707 | 4.581198 | 85.01 | — | 90 | ∣
∣ | 90.01 | — | 99.99 | 8.149016 | 7.668976 | 7.821541 | 7.411573 | 7.716257 | 7.190056 | 6.588413 | 6.077357 | 5.637862 | 5.255881 | 4.920818 | 4.60151 |  |  | 90.01 | — | 99.99 | ∣
∣ | 100 | — | 109.99 | 7.389946 | 6.953549 | 7.092244 | 6.719549 | 6.996532 | 6.518171 | 5.971228 | 5.506636 | 5.107099 | 4.759847 | 4.455246 |  |  |  | 100 | — | 109.99 | ∣
∣ | 110 | — | 119.99 | 6.757397 | 6.35737 | 6.484506 | 6.142872 | 6.396771 | 5.958277 | 5.456916 | 5.031044 | 4.664804 |  |  |  | N/A |  | 110 | — | 119.99 | ∣
↓ | 120 | — | 125 | 6.478545 | 6.094551 | 6.216591 | 5.888649 | 6.132372 | 5.711453 | 5.230187 | 4.821383 | 4.469823 | [5 empty] | 120 | — | 125 | ↓
| Thickness mm |  |  | 1524 | 1600 | 1701 | 1801 | 1901 | 2051 | 2201 | 2401 | 2601 | 2801 | 3001 | 3201 | 3401 | 3601 | Thickness mm
|  |  |  | ︳ | ︳ | ︳ | ︳ | ︳ | ︳ | ︳ | ︳ | ︳ | ︳ | ︳ | ︳ | ︳ | ︳
| Max |  |  | 1599 | 1700 | 1800 | 1900 | 2050 | 2200 | 2400 | 2600 | 2800 | 3000 | 3200 | 3400 | 3600 | 3800 |  | Max.
| Length |  | Width | [14 empty] | Width | Length
| m |  | mm | [14 empty] | mm |  | m
長度超出上述範圍時請洽中鋼再確認
50.01-65.00mm之厚度之鋼種有:SXXC
50.01-90.00mm之厚度之鋼種有:SS400，A36，A572，SM490A
90.01-125.00mm之厚度之鋼種有:SS400